## Sheet1
cm-1 | mV | cm-1.1 | mV.1 | cm-1.2 | mV.2 | cm-1.3 | mV.3 | cm-1.4 | mV.4
1800 | 0.009038321 | 1800 | 0.0103367 | 1800 | 0.004348508 | 1800 | 0.009250047 | 1800 | 0.008994185
1798 | 0.006659454 | 1798 | 0.01168491 | 1798 | 0.005044091 | 1798 | 0.01146524 | 1798 | 0.007993453
1796 | 0.00693766 | 1796 | 0.01419133 | 1796 | 0.00622517 | 1796 | 0.01346803 | 1796 | 0.007864376
1794 | 0.006965504 | 1794 | 0.01532251 | 1794 | 0.007093857 | 1794 | 0.01372846 | 1794 | 0.006995565
1792 | 0.007606944 | 1792 | 0.01861527 | 1792 | 0.009075111 | 1792 | 0.0189043 | 1792 | 0.008307859
1790 | 0.00645859 | 1790 | 0.02480368 | 1790 | 0.01154315 | 1790 | 0.02456499 | 1790 | 0.008416911
1788 | 0.007619205 | 1788 | 0.0288234 | 1788 | 0.0146538 | 1788 | 0.02928115 | 1788 | 0.007663662
1786 | 0.008030081 | 1786 | 0.03368607 | 1786 | 0.0157971 | 1786 | 0.0328468 | 1786 | 0.008586941
1784 | 0.008176287 | 1784 | 0.04098936 | 1784 | 0.01869574 | 1784 | 0.0399168 | 1784 | 0.01113406
1782 | 0.008590226 | 1782 | 0.04428173 | 1782 | 0.02147336 | 1782 | 0.04569443 | 1782 | 0.01065727
1780 | 0.009258939 | 1780 | 0.05142639 | 1780 | 0.0249006 | 1780 | 0.05243335 | 1780 | 0.01277398
1778 | 0.01055484 | 1778 | 0.05822092 | 1778 | 0.02776055 | 1778 | 0.0576531 | 1778 | 0.01345342
1776 | 0.009751128 | 1776 | 0.06300533 | 1776 | 0.03037926 | 1776 | 0.06330796 | 1776 | 0.01377123
1774 | 0.009288949 | 1774 | 0.05962975 | 1774 | 0.02857938 | 1774 | 0.06179132 | 1774 | 0.01253918
1772 | 0.0107545 | 1772 | 0.06387358 | 1772 | 0.03085399 | 1772 | 0.06574149 | 1772 | 0.01335256
1770 | 0.009538377 | 1770 | 0.06619227 | 1770 | 0.03159666 | 1770 | 0.06876894 | 1770 | 0.01273392
1768 | 0.01038823 | 1768 | 0.06801893 | 1768 | 0.03238715 | 1768 | 0.06871315 | 1768 | 0.01296516
1766 | 0.009276701 | 1766 | 0.06883613 | 1766 | 0.03295575 | 1766 | 0.07109562 | 1766 | 0.01383115
1764 | 0.01041462 | 1764 | 0.07092976 | 1764 | 0.0346673 | 1764 | 0.07409891 | 1764 | 0.01264151
1762 | 0.01065383 | 1762 | 0.07376298 | 1762 | 0.0362294 | 1762 | 0.07731581 | 1762 | 0.01324519
1760 | 0.01066249 | 1760 | 0.07423869 | 1760 | 0.03702852 | 1760 | 0.08066826 | 1760 | 0.0138113
1758 | 0.01079047 | 1758 | 0.0757072 | 1758 | 0.03863069 | 1758 | 0.08262057 | 1758 | 0.0136978
1756 | 0.01036088 | 1756 | 0.07845992 | 1756 | 0.04002714 | 1756 | 0.08553588 | 1756 | 0.01409664
1754 | 0.01040364 | 1754 | 0.08287286 | 1754 | 0.04112843 | 1754 | 0.08805879 | 1754 | 0.01399469
1752 | 0.01136106 | 1752 | 0.0848102 | 1752 | 0.04369373 | 1752 | 0.09347738 | 1752 | 0.01527351
1750 | 0.01085768 | 1750 | 0.08992628 | 1750 | 0.04544029 | 1750 | 0.09814901 | 1750 | 0.01525315
1748 | 0.01107272 | 1748 | 0.09369703 | 1748 | 0.04765864 | 1748 | 0.1017282 | 1748 | 0.01446668
1746 | 0.01149531 | 1746 | 0.09885896 | 1746 | 0.05009604 | 1746 | 0.1074873 | 1746 | 0.01583924
1744 | 0.01207122 | 1744 | 0.1043259 | 1744 | 0.05295661 | 1744 | 0.1143278 | 1744 | 0.01561136
1742 | 0.01244736 | 1742 | 0.1130054 | 1742 | 0.05735237 | 1742 | 0.1246245 | 1742 | 0.01686979
1740 | 0.01358757 | 1740 | 0.124348 | 1740 | 0.06334949 | 1740 | 0.1365267 | 1740 | 0.01873137
1738 | 0.01374644 | 1738 | 0.129909 | 1738 | 0.0646142 | 1738 | 0.1414283 | 1738 | 0.01832954
1736 | 0.01464071 | 1736 | 0.1412489 | 1736 | 0.07021469 | 1736 | 0.1546067 | 1736 | 0.02034833
1734 | 0.01416123 | 1734 | 0.1408653 | 1734 | 0.07082195 | 1734 | 0.1580556 | 1734 | 0.01962548
1732 | 0.01472318 | 1732 | 0.1445688 | 1732 | 0.07326745 | 1732 | 0.161553 | 1732 | 0.02028957
1730 | 0.01481504 | 1730 | 0.1472845 | 1730 | 0.07405016 | 1730 | 0.1653245 | 1730 | 0.01991525
1728 | 0.01504042 | 1728 | 0.1487936 | 1728 | 0.07507501 | 1728 | 0.1677443 | 1728 | 0.02011358
1726 | 0.01462649 | 1726 | 0.1473136 | 1726 | 0.07631599 | 1726 | 0.1687813 | 1726 | 0.02005743
1724 | 0.01445006 | 1724 | 0.1466163 | 1724 | 0.07552626 | 1724 | 0.1673438 | 1724 | 0.0201141
1722 | 0.01372497 | 1722 | 0.1454835 | 1722 | 0.0754753 | 1722 | 0.1642051 | 1722 | 0.01910346
1720 | 0.01539388 | 1720 | 0.1574235 | 1720 | 0.08136718 | 1720 | 0.1759326 | 1720 | 0.02086486
1718 | 0.01577267 | 1718 | 0.1648371 | 1718 | 0.08461599 | 1718 | 0.1852036 | 1718 | 0.02186044
1716 | 0.01587481 | 1716 | 0.167518 | 1716 | 0.08530957 | 1716 | 0.1853819 | 1716 | 0.02175363
1714 | 0.01531483 | 1714 | 0.1623685 | 1714 | 0.08178533 | 1714 | 0.1745578 | 1714 | 0.02113997
1712 | 0.01556599 | 1712 | 0.1549204 | 1712 | 0.07926138 | 1712 | 0.1664704 | 1712 | 0.02112051
1710 | 0.01514804 | 1710 | 0.1479161 | 1710 | 0.07822897 | 1710 | 0.1634162 | 1710 | 0.02167493
1708 | 0.01493897 | 1708 | 0.1443899 | 1708 | 0.07650154 | 1708 | 0.1593173 | 1708 | 0.02090866
1706 | 0.01467621 | 1706 | 0.1422885 | 1706 | 0.07528795 | 1706 | 0.1586342 | 1706 | 0.02086191
1704 | 0.01434764 | 1704 | 0.1369252 | 1704 | 0.07242191 | 1704 | 0.1524425 | 1704 | 0.02048427
1702 | 0.01513287 | 1702 | 0.1407557 | 1702 | 0.07492247 | 1702 | 0.158193 | 1702 | 0.0219883
1700 | 0.0148432 | 1700 | 0.1372425 | 1700 | 0.07254865 | 1700 | 0.1508703 | 1700 | 0.01946248
1698 | 0.01425736 | 1698 | 0.1335423 | 1698 | 0.07118898 | 1698 | 0.1472232 | 1698 | 0.02000246
1696 | 0.01415438 | 1696 | 0.1318558 | 1696 | 0.0711605 | 1696 | 0.1473831 | 1696 | 0.02042708
1694 | 0.01426503 | 1694 | 0.1248276 | 1694 | 0.06713356 | 1694 | 0.1385796 | 1694 | 0.02013839
1692 | 0.01425924 | 1692 | 0.1173077 | 1692 | 0.06419678 | 1692 | 0.1324898 | 1692 | 0.02070559
1690 | 0.01353388 | 1690 | 0.1104635 | 1690 | 0.06086062 | 1690 | 0.1250752 | 1690 | 0.02000587
1688 | 0.01316485 | 1688 | 0.1060167 | 1688 | 0.05828865 | 1688 | 0.1172149 | 1688 | 0.01888298
1686 | 0.01372713 | 1686 | 0.1080233 | 1686 | 0.05929282 | 1686 | 0.1197175 | 1686 | 0.01922003
1684 | 0.01265546 | 1684 | 0.1031651 | 1684 | 0.05767136 | 1684 | 0.1138695 | 1684 | 0.01875936
1682 | 0.01319767 | 1682 | 0.1013793 | 1682 | 0.0562933 | 1682 | 0.1104002 | 1682 | 0.01810652
1680 | 0.01373686 | 1680 | 0.1035654 | 1680 | 0.05774291 | 1680 | 0.11227 | 1680 | 0.01961091
1678 | 0.01422924 | 1678 | 0.1030965 | 1678 | 0.05765699 | 1678 | 0.1115998 | 1678 | 0.01926863
1676 | 0.01520557 | 1676 | 0.1082126 | 1676 | 0.06125413 | 1676 | 0.1185538 | 1676 | 0.02120577
1674 | 0.01437086 | 1674 | 0.1052224 | 1674 | 0.05928951 | 1674 | 0.112713 | 1674 | 0.01996312
1672 | 0.0146597 | 1672 | 0.1046041 | 1672 | 0.06115821 | 1672 | 0.1142725 | 1672 | 0.02068889
1670 | 0.01528154 | 1670 | 0.1059372 | 1670 | 0.06169388 | 1670 | 0.1155824 | 1670 | 0.02129679
1668 | 0.0146302 | 1668 | 0.1017419 | 1668 | 0.05857219 | 1668 | 0.1090751 | 1668 | 0.02036659
1666 | 0.01453172 | 1666 | 0.0989003 | 1666 | 0.05689179 | 1666 | 0.1063131 | 1666 | 0.01995674
1664 | 0.01465331 | 1664 | 0.09856891 | 1664 | 0.05760025 | 1664 | 0.1055445 | 1664 | 0.02066191
1662 | 0.01434188 | 1662 | 0.0965944 | 1662 | 0.0572385 | 1662 | 0.1043822 | 1662 | 0.02045159
1660 | 0.01462013 | 1660 | 0.09505654 | 1660 | 0.05623357 | 1660 | 0.1004887 | 1660 | 0.01992979
1658 | 0.01477048 | 1658 | 0.09394503 | 1658 | 0.05584392 | 1658 | 0.09776335 | 1658 | 0.02053583
1656 | 0.01532162 | 1656 | 0.09571639 | 1656 | 0.05637609 | 1656 | 0.09909119 | 1656 | 0.02087642
1654 | 0.01555516 | 1654 | 0.1052418 | 1654 | 0.06297728 | 1654 | 0.1109747 | 1654 | 0.02271776
1652 | 0.01453004 | 1652 | 0.09686265 | 1652 | 0.05768555 | 1652 | 0.09985435 | 1652 | 0.019488
1650 | 0.01456946 | 1650 | 0.09310174 | 1650 | 0.05661627 | 1650 | 0.09641215 | 1650 | 0.02001385
1648 | 0.01532921 | 1648 | 0.09521424 | 1648 | 0.05782655 | 1648 | 0.0996792 | 1648 | 0.02113943
1646 | 0.01444625 | 1646 | 0.0959198 | 1646 | 0.05672737 | 1646 | 0.09834469 | 1646 | 0.01981544
1644 | 0.01490723 | 1644 | 0.09388931 | 1644 | 0.05583489 | 1644 | 0.09635031 | 1644 | 0.02001173
1642 | 0.01542944 | 1642 | 0.09688026 | 1642 | 0.05855959 | 1642 | 0.1004619 | 1642 | 0.02144703
1640 | 0.01588848 | 1640 | 0.09835215 | 1640 | 0.05919231 | 1640 | 0.1032076 | 1640 | 0.02170085
1638 | 0.01688462 | 1638 | 0.1018453 | 1638 | 0.06072244 | 1638 | 0.1064152 | 1638 | 0.02222977
1636 | 0.01674023 | 1636 | 0.1080095 | 1636 | 0.06483061 | 1636 | 0.1140533 | 1636 | 0.02416418
1634 | 0.01604744 | 1634 | 0.1024418 | 1634 | 0.06108237 | 1634 | 0.1045452 | 1634 | 0.02199091
1632 | 0.01614987 | 1632 | 0.102043 | 1632 | 0.06137577 | 1632 | 0.1057868 | 1632 | 0.02216737
1630 | 0.01638953 | 1630 | 0.1021817 | 1630 | 0.06080138 | 1630 | 0.1047569 | 1630 | 0.02228641
1628 | 0.01592026 | 1628 | 0.1000718 | 1628 | 0.05946868 | 1628 | 0.104433 | 1628 | 0.02145715
1626 | 0.01530467 | 1626 | 0.09443579 | 1626 | 0.05687077 | 1626 | 0.09882339 | 1626 | 0.02059672
1624 | 0.01561614 | 1624 | 0.09651605 | 1624 | 0.05816761 | 1624 | 0.1011868 | 1624 | 0.02076136
1622 | 0.0155175 | 1622 | 0.09654155 | 1622 | 0.05786783 | 1622 | 0.1012967 | 1622 | 0.02057206
1620 | 0.01576841 | 1620 | 0.0973498 | 1620 | 0.05857287 | 1620 | 0.102898 | 1620 | 0.02060811
1618 | 0.01714503 | 1618 | 0.104297 | 1618 | 0.06302038 | 1618 | 0.1102691 | 1618 | 0.02227384
1616 | 0.01627257 | 1616 | 0.1037708 | 1616 | 0.06195913 | 1616 | 0.1092648 | 1616 | 0.02210229
1614 | 0.01678757 | 1614 | 0.1036071 | 1614 | 0.06129251 | 1614 | 0.1081184 | 1614 | 0.02234213
1612 | 0.01625618 | 1612 | 0.1008539 | 1612 | 0.06042363 | 1612 | 0.1057649 | 1612 | 0.02201827
1610 | 0.01727237 | 1610 | 0.102249 | 1610 | 0.06049537 | 1610 | 0.1067143 | 1610 | 0.0225095
1608 | 0.01609247 | 1608 | 0.1009726 | 1608 | 0.05893243 | 1608 | 0.103943 | 1608 | 0.02194277
1606 | 0.01577003 | 1606 | 0.09440444 | 1606 | 0.05736321 | 1606 | 0.1008836 | 1606 | 0.02147402
1604 | 0.01632894 | 1604 | 0.09371162 | 1604 | 0.05706727 | 1604 | 0.1017106 | 1604 | 0.02210817
1602 | 0.01710007 | 1602 | 0.0943662 | 1602 | 0.05736697 | 1602 | 0.1031794 | 1602 | 0.0225259
1600 | 0.01762827 | 1600 | 0.0941533 | 1600 | 0.05855301 | 1600 | 0.1053949 | 1600 | 0.02335448
1598 | 0.0175519 | 1598 | 0.09438173 | 1598 | 0.05758714 | 1598 | 0.1042367 | 1598 | 0.02315251
1596 | 0.01709091 | 1596 | 0.09350013 | 1596 | 0.05695999 | 1596 | 0.1005863 | 1596 | 0.02315366
1594 | 0.01689958 | 1594 | 0.09349375 | 1594 | 0.05647979 | 1594 | 0.09995128 | 1594 | 0.02291612
1592 | 0.01737892 | 1592 | 0.09390348 | 1592 | 0.05595006 | 1592 | 0.0982474 | 1592 | 0.02286704
1590 | 0.01651491 | 1590 | 0.0914615 | 1590 | 0.0539112 | 1590 | 0.09565923 | 1590 | 0.02210302
1588 | 0.0164291 | 1588 | 0.09186752 | 1588 | 0.05392838 | 1588 | 0.09582195 | 1588 | 0.02248532
1586 | 0.0167851 | 1586 | 0.09301502 | 1586 | 0.05406378 | 1586 | 0.09661502 | 1586 | 0.02225439
1584 | 0.01676049 | 1584 | 0.08953812 | 1584 | 0.0523253 | 1584 | 0.09430083 | 1584 | 0.02214864
1582 | 0.01699606 | 1582 | 0.09002551 | 1582 | 0.05283141 | 1582 | 0.09613343 | 1582 | 0.02265918
1580 | 0.01750631 | 1580 | 0.09182127 | 1580 | 0.05292294 | 1580 | 0.09637977 | 1580 | 0.02284419
1578 | 0.01715461 | 1578 | 0.08986956 | 1578 | 0.05253528 | 1578 | 0.09552759 | 1578 | 0.02277621
1576 | 0.0177373 | 1576 | 0.09268402 | 1576 | 0.05404385 | 1576 | 0.09782207 | 1576 | 0.0232845
1574 | 0.01700069 | 1574 | 0.09095285 | 1574 | 0.05243301 | 1574 | 0.09588368 | 1574 | 0.02304737
1572 | 0.01752748 | 1572 | 0.09150723 | 1572 | 0.05293917 | 1572 | 0.09679782 | 1572 | 0.02301277
1570 | 0.01810091 | 1570 | 0.09181393 | 1570 | 0.05320834 | 1570 | 0.09755466 | 1570 | 0.02358384
1568 | 0.01678265 | 1568 | 0.08510689 | 1568 | 0.04942818 | 1568 | 0.08993397 | 1568 | 0.02165373
1566 | 0.01668308 | 1566 | 0.08570408 | 1566 | 0.04945503 | 1566 | 0.08978585 | 1566 | 0.02205279
1564 | 0.01616401 | 1564 | 0.08481442 | 1564 | 0.04855786 | 1564 | 0.0889285 | 1564 | 0.02181919
1562 | 0.01659463 | 1562 | 0.08632406 | 1562 | 0.04918754 | 1562 | 0.09079156 | 1562 | 0.02196032
1560 | 0.01805486 | 1560 | 0.0922635 | 1560 | 0.05253482 | 1560 | 0.09682695 | 1560 | 0.02412536
1558 | 0.01775048 | 1558 | 0.09120122 | 1558 | 0.05137375 | 1558 | 0.09427338 | 1558 | 0.02307973
1556 | 0.01646848 | 1556 | 0.08671326 | 1556 | 0.04859951 | 1556 | 0.08936437 | 1556 | 0.02236046
1554 | 0.01801709 | 1554 | 0.09038546 | 1554 | 0.04954336 | 1554 | 0.09171817 | 1554 | 0.02391908
1552 | 0.017335 | 1552 | 0.08521499 | 1552 | 0.0472494 | 1552 | 0.08876277 | 1552 | 0.02266698
1550 | 0.01768969 | 1550 | 0.08614408 | 1550 | 0.04778223 | 1550 | 0.0904811 | 1550 | 0.02336459
1548 | 0.01766819 | 1548 | 0.08163964 | 1548 | 0.04518064 | 1548 | 0.08615176 | 1548 | 0.02325098
1546 | 0.01753674 | 1546 | 0.08378647 | 1546 | 0.04606191 | 1546 | 0.08812102 | 1546 | 0.02352954
1544 | 0.01750725 | 1544 | 0.08317282 | 1544 | 0.04467713 | 1544 | 0.08557218 | 1544 | 0.02315777
1542 | 0.018161 | 1542 | 0.08365477 | 1542 | 0.04565454 | 1542 | 0.08797696 | 1542 | 0.02346904
1540 | 0.01857287 | 1540 | 0.08492749 | 1540 | 0.04517765 | 1540 | 0.08867931 | 1540 | 0.02381384
1538 | 0.01702549 | 1538 | 0.07836909 | 1538 | 0.04128075 | 1538 | 0.08155876 | 1538 | 0.02167641
1536 | 0.01771487 | 1536 | 0.07902118 | 1536 | 0.04094123 | 1536 | 0.08202871 | 1536 | 0.02282607
1534 | 0.01801967 | 1534 | 0.08003476 | 1534 | 0.04128828 | 1534 | 0.08348725 | 1534 | 0.02259914
1532 | 0.01733384 | 1532 | 0.07623296 | 1532 | 0.0386243 | 1532 | 0.07880912 | 1532 | 0.02244338
1530 | 0.0170316 | 1530 | 0.07441536 | 1530 | 0.03805677569 | 1530 | 0.07799543 | 1530 | 0.0225055
1528 | 0.01789393 | 1528 | 0.07477775 | 1528 | 0.03862392 | 1528 | 0.07898075 | 1528 | 0.02352011
1526 | 0.01746239 | 1526 | 0.0753398 | 1526 | 0.03833869 | 1526 | 0.07793836 | 1526 | 0.02306227
1524 | 0.01747233 | 1524 | 0.07471909 | 1524 | 0.03738242 | 1524 | 0.0768021 | 1524 | 0.02260663
1522 | 0.01814396 | 1522 | 0.0774975 | 1522 | 0.03958484 | 1522 | 0.08129272 | 1522 | 0.02395621
1520 | 0.0169324 | 1520 | 0.0732419 | 1520 | 0.03676537 | 1520 | 0.07556775 | 1520 | 0.02186594
1518 | 0.01729941 | 1518 | 0.07364578 | 1518 | 0.03780327 | 1518 | 0.07705706 | 1518 | 0.02315263
1516 | 0.01726766 | 1516 | 0.07310255 | 1516 | 0.03724047 | 1516 | 0.07638913 | 1516 | 0.02293254
1514 | 0.01757029 | 1514 | 0.07250559 | 1514 | 0.03682231 | 1514 | 0.07652641 | 1514 | 0.02273723
1512 | 0.01796796 | 1512 | 0.07133349 | 1512 | 0.03653831 | 1512 | 0.07528693 | 1512 | 0.02263693
1510 | 0.01776326 | 1510 | 0.0702259 | 1510 | 0.03609922 | 1510 | 0.07327715 | 1510 | 0.02236983
1508 | 0.01829613 | 1508 | 0.07336143 | 1508 | 0.03828537 | 1508 | 0.07786353 | 1508 | 0.02336248
1506 | 0.01829267 | 1506 | 0.07305964 | 1506 | 0.03769229 | 1506 | 0.07768851 | 1506 | 0.02269503
1504 | 0.01680534 | 1504 | 0.07098689 | 1504 | 0.03716917 | 1504 | 0.07578084 | 1504 | 0.02186921
1502 | 0.0162822 | 1502 | 0.07154735 | 1502 | 0.03789998 | 1502 | 0.07671664 | 1502 | 0.02303716
1500 | 0.01563269 | 1500 | 0.06988197 | 1500 | 0.0375765 | 1500 | 0.07582889 | 1500 | 0.02275298
1498 | 0.01581594 | 1498 | 0.07037731 | 1498 | 0.03688107 | 1498 | 0.07623978 | 1498 | 0.02273853
1496 | 0.01627075 | 1496 | 0.07506429 | 1496 | 0.03874133 | 1496 | 0.07918897 | 1496 | 0.02297255
1494 | 0.01587648 | 1494 | 0.07491271 | 1494 | 0.03882774 | 1494 | 0.08000502 | 1494 | 0.0228814
1492 | 0.01619057 | 1492 | 0.07301996 | 1492 | 0.03833634 | 1492 | 0.07855876 | 1492 | 0.02311515
1490 | 0.01549672 | 1490 | 0.07360856 | 1490 | 0.03925408 | 1490 | 0.08047973 | 1490 | 0.02258998
1488 | 0.01602549 | 1488 | 0.07520995 | 1488 | 0.0403275 | 1488 | 0.08338708 | 1488 | 0.02254452
1486 | 0.0158068 | 1486 | 0.07490517 | 1486 | 0.04034595 | 1486 | 0.08356882 | 1486 | 0.02233773
1484 | 0.0160908 | 1484 | 0.07597443 | 1484 | 0.04166166 | 1484 | 0.08662957 | 1484 | 0.02316967
1482 | 0.01747085 | 1482 | 0.08184121 | 1482 | 0.04445971 | 1482 | 0.09273395 | 1482 | 0.02477527
1480 | 0.01714472 | 1480 | 0.08018705 | 1480 | 0.04617528 | 1480 | 0.09460204 | 1480 | 0.024304
1478 | 0.01678569 | 1478 | 0.08027117 | 1478 | 0.04570109 | 1478 | 0.09452275 | 1478 | 0.02385647
1476 | 0.01694072 | 1476 | 0.08431842 | 1476 | 0.04879063 | 1476 | 0.09906264 | 1476 | 0.02393144
1474 | 0.01694418 | 1474 | 0.08824604 | 1474 | 0.05159844 | 1474 | 0.1051653 | 1474 | 0.02378674
1472 | 0.01685723 | 1472 | 0.09440858 | 1472 | 0.05429691 | 1472 | 0.1115405 | 1472 | 0.02393338
1470 | 0.01767495 | 1470 | 0.1003071 | 1470 | 0.05981822 | 1470 | 0.119217 | 1470 | 0.02525449
1468 | 0.01827585 | 1468 | 0.1094488 | 1468 | 0.06539198 | 1468 | 0.1282722 | 1468 | 0.02672511
1466 | 0.01880792 | 1466 | 0.1155459 | 1466 | 0.0684606 | 1466 | 0.1366032 | 1466 | 0.02733281
1464 | 0.01986966 | 1464 | 0.121999 | 1464 | 0.07248308 | 1464 | 0.1451278 | 1464 | 0.0276464
1462 | 0.01880108 | 1462 | 0.1222304 | 1462 | 0.0718409 | 1462 | 0.1424859 | 1462 | 0.0272766
1460 | 0.0186162 | 1460 | 0.1225723 | 1460 | 0.07321406 | 1460 | 0.1440806 | 1460 | 0.02743786
1458 | 0.01941249 | 1458 | 0.1255173 | 1458 | 0.07502695 | 1458 | 0.1486818 | 1458 | 0.02799569
1456 | 0.01906926 | 1456 | 0.1288538 | 1456 | 0.07561835 | 1456 | 0.1502602 | 1456 | 0.02797342
1454 | 0.01804147 | 1454 | 0.1186295 | 1454 | 0.07134439 | 1454 | 0.1393891 | 1454 | 0.02598233
1452 | 0.0176958 | 1452 | 0.116466 | 1452 | 0.06969522 | 1452 | 0.1354954 | 1452 | 0.0261041
1450 | 0.01845356 | 1450 | 0.1181279 | 1450 | 0.07060539 | 1450 | 0.1359295 | 1450 | 0.02665057
1448 | 0.01941675 | 1448 | 0.1251876 | 1448 | 0.0744982 | 1448 | 0.1434483 | 1448 | 0.02782909
1446 | 0.01955051 | 1446 | 0.1250906 | 1446 | 0.07397834 | 1446 | 0.1427248 | 1446 | 0.02754666
1444 | 0.01954792 | 1444 | 0.1234903 | 1444 | 0.07344353 | 1444 | 0.1428099 | 1444 | 0.0279922
1442 | 0.01920805 | 1442 | 0.1204901 | 1442 | 0.07192983 | 1442 | 0.1373496 | 1442 | 0.02785194
1440 | 0.01847149 | 1440 | 0.1185173 | 1440 | 0.07103261 | 1440 | 0.1362141 | 1440 | 0.02703838
1438 | 0.01897209 | 1438 | 0.1173914 | 1438 | 0.07055022 | 1438 | 0.1356375 | 1438 | 0.02750879
1436 | 0.01860265 | 1436 | 0.1186295 | 1436 | 0.07051536 | 1436 | 0.1370301 | 1436 | 0.02723699
1434 | 0.01860265 | 1434 | 0.1186295 | 1434 | 0.07051536 | 1434 | 0.1370301 | 1434 | 0.02723699
1432 | 0.01860265 | 1432 | 0.1186295 | 1432 | 0.07051536 | 1432 | 0.1370301 | 1432 | 0.02723699
1430 | 0.01552469 | 1430 | 0.1152371 | 1430 | 0.0754858 | 1430 | 0.1250251 | 1430 | 0.02293868
1428 | 0.01540884 | 1428 | 0.1157784 | 1428 | 0.076562 | 1428 | 0.1239986 | 1428 | 0.02328495
1426 | 0.01584297 | 1426 | 0.1189567 | 1426 | 0.07910036 | 1426 | 0.1277079 | 1426 | 0.0240562
1424 | 0.01530552 | 1424 | 0.1201951 | 1424 | 0.07878161 | 1424 | 0.1268729 | 1424 | 0.02294494
1422 | 0.0157454 | 1422 | 0.1232381 | 1422 | 0.08258191 | 1422 | 0.1315004 | 1422 | 0.02456874
1420 | 0.01580728 | 1420 | 0.1222177 | 1420 | 0.08218637 | 1420 | 0.1309579 | 1420 | 0.02460721
1418 | 0.01621891 | 1418 | 0.1261988 | 1418 | 0.08397649 | 1418 | 0.1343426 | 1418 | 0.02413089
1416 | 0.01536272 | 1416 | 0.1249419 | 1416 | 0.08379313 | 1416 | 0.13178 | 1416 | 0.02418481
1414 | 0.01631236 | 1414 | 0.1250555 | 1414 | 0.08466803 | 1414 | 0.1331005 | 1414 | 0.02439897
1412 | 0.0158402 | 1412 | 0.1246473 | 1412 | 0.08480899 | 1412 | 0.1338746 | 1412 | 0.02431153
1410 | 0.01675086 | 1410 | 0.1289607 | 1410 | 0.0882621 | 1410 | 0.1399241 | 1410 | 0.02542984
1408 | 0.01670725 | 1408 | 0.1259204 | 1408 | 0.08737651 | 1408 | 0.1364702 | 1408 | 0.02473141
1406 | 0.01728116 | 1406 | 0.1273551 | 1406 | 0.08775115 | 1406 | 0.137284 | 1406 | 0.02478488
1404 | 0.01782665 | 1404 | 0.1389385 | 1404 | 0.0951427 | 1404 | 0.1496951 | 1404 | 0.02691662
1402 | 0.01715271 | 1402 | 0.1346574 | 1402 | 0.09192481 | 1402 | 0.1454859 | 1402 | 0.02648668
1400 | 0.01763153 | 1400 | 0.1335676 | 1400 | 0.09038604 | 1400 | 0.1442711 | 1400 | 0.02615437
1398 | 0.01669006 | 1398 | 0.1295186 | 1398 | 0.08779488 | 1398 | 0.1406636 | 1398 | 0.02513384
1396 | 0.01686318 | 1396 | 0.1271638 | 1396 | 0.0859677 | 1396 | 0.1395879 | 1396 | 0.02468935
1394 | 0.01730666 | 1394 | 0.1302475 | 1394 | 0.08931482 | 1394 | 0.1449165 | 1394 | 0.02606527
1392 | 0.01687133 | 1392 | 0.1246428 | 1392 | 0.08534299 | 1392 | 0.1381707 | 1392 | 0.02440739
1390 | 0.01731944 | 1390 | 0.1286554 | 1390 | 0.08946209 | 1390 | 0.1445697 | 1390 | 0.02557097
1388 | 0.01758624 | 1388 | 0.1321217 | 1388 | 0.09352174 | 1388 | 0.1490254 | 1388 | 0.02649635
1386 | 0.01855812 | 1386 | 0.1368045 | 1386 | 0.09689097 | 1386 | 0.1566159 | 1386 | 0.02739264
1384 | 0.01885839 | 1384 | 0.1415189 | 1384 | 0.09954857 | 1384 | 0.1604319 | 1384 | 0.02753241
1382 | 0.01933781 | 1382 | 0.1437934 | 1382 | 0.1007059 | 1382 | 0.1620274 | 1382 | 0.02800119
1380 | 0.01907279 | 1380 | 0.1446945 | 1380 | 0.1005791 | 1380 | 0.161638 | 1380 | 0.02762784
1378 | 0.01879346 | 1378 | 0.1435752 | 1378 | 0.1009104 | 1378 | 0.1594627 | 1378 | 0.02758195
1376 | 0.01899263 | 1376 | 0.1468682 | 1376 | 0.1020133 | 1376 | 0.1639237 | 1376 | 0.02838086
1374 | 0.01967571 | 1374 | 0.1484287 | 1374 | 0.1045859 | 1374 | 0.1682769 | 1374 | 0.02874627
1372 | 0.02009072 | 1372 | 0.1522056 | 1372 | 0.1078413 | 1372 | 0.1709366 | 1372 | 0.02997538
1370 | 0.02022869 | 1370 | 0.1493384 | 1370 | 0.1064679 | 1370 | 0.1698602 | 1370 | 0.02952342
1368 | 0.01954512 | 1368 | 0.1473128 | 1368 | 0.1030461 | 1368 | 0.1668331 | 1368 | 0.02886303
1366 | 0.0198451 | 1366 | 0.1438693 | 1366 | 0.1025944 | 1366 | 0.1647225 | 1366 | 0.02846525
1364 | 0.0201209 | 1364 | 0.1469325 | 1364 | 0.1044529 | 1364 | 0.1650101 | 1364 | 0.02997184
1362 | 0.02069225 | 1362 | 0.1439708 | 1362 | 0.104787 | 1362 | 0.1653092 | 1362 | 0.03011086
1360 | 0.01905532 | 1360 | 0.1366022 | 1360 | 0.09932957 | 1360 | 0.1558617 | 1360 | 0.02852718
1358 | 0.01914996 | 1358 | 0.1340995 | 1358 | 0.09640231 | 1358 | 0.1539578 | 1358 | 0.02812667
1356 | 0.0192505 | 1356 | 0.1365183 | 1356 | 0.09729688 | 1356 | 0.1537222 | 1356 | 0.02854236
1354 | 0.02021507 | 1354 | 0.1403152 | 1354 | 0.1009457 | 1354 | 0.160127 | 1354 | 0.02949207
1352 | 0.02027838 | 1352 | 0.1432946 | 1352 | 0.1024509 | 1352 | 0.1645705 | 1352 | 0.03005695
1350 | 0.02118551 | 1350 | 0.1444552 | 1350 | 0.1041532 | 1350 | 0.1635552 | 1350 | 0.03027862
1348 | 0.02119212 | 1348 | 0.1429091 | 1348 | 0.1040447 | 1348 | 0.1632291 | 1348 | 0.03031479
1346 | 0.02112539 | 1346 | 0.1405607 | 1346 | 0.1019666 | 1346 | 0.1611196 | 1346 | 0.03019127
1344 | 0.02037463 | 1344 | 0.1325568 | 1344 | 0.09594491 | 1344 | 0.1532052 | 1344 | 0.02847468
1342 | 0.02095685 | 1342 | 0.1381883 | 1342 | 0.09950403 | 1342 | 0.1590619 | 1342 | 0.0297402
1340 | 0.02149345 | 1340 | 0.1401456 | 1340 | 0.1025564 | 1340 | 0.1624847 | 1340 | 0.03046864
1338 | 0.02138548 | 1338 | 0.1402156 | 1338 | 0.1020291 | 1338 | 0.161264 | 1338 | 0.0297631
1336 | 0.02179017 | 1336 | 0.1422048 | 1336 | 0.1037621 | 1336 | 0.1620545 | 1336 | 0.03058915
1334 | 0.02284062 | 1334 | 0.1479357 | 1334 | 0.1076389 | 1334 | 0.1660391 | 1334 | 0.03174755
1332 | 0.02290524 | 1332 | 0.1464785 | 1332 | 0.1076362 | 1332 | 0.1678715 | 1332 | 0.03172446
1330 | 0.02230273 | 1330 | 0.1474846 | 1330 | 0.1077007 | 1330 | 0.1681166 | 1330 | 0.03163982
1328 | 0.02224328 | 1328 | 0.1471423 | 1328 | 0.1048524 | 1328 | 0.1643493 | 1328 | 0.03106895
1326 | 0.02202363 | 1326 | 0.1512854 | 1326 | 0.1084301 | 1326 | 0.1673365 | 1326 | 0.03164305
1324 | 0.02267432 | 1324 | 0.1529175 | 1324 | 0.1119914 | 1324 | 0.1713642 | 1324 | 0.03281403
1322 | 0.02352366 | 1322 | 0.1538002 | 1322 | 0.1148291 | 1322 | 0.1748834 | 1322 | 0.03282523
1320 | 0.02479784 | 1320 | 0.1571917 | 1320 | 0.1186161 | 1320 | 0.1813895 | 1320 | 0.03468376
1318 | 0.02466521 | 1318 | 0.1604668 | 1318 | 0.1211847 | 1318 | 0.1838246 | 1318 | 0.03527578
1316 | 0.02295013 | 1316 | 0.15487 | 1316 | 0.1158099 | 1316 | 0.1759161 | 1316 | 0.0334704
1314 | 0.02321638 | 1314 | 0.1556175 | 1314 | 0.1164066 | 1314 | 0.1787536 | 1314 | 0.03340178
1312 | 0.02385965 | 1312 | 0.1571382 | 1312 | 0.1164093 | 1312 | 0.179691 | 1312 | 0.03369361
1310 | 0.0241149 | 1310 | 0.1549557 | 1310 | 0.1174613 | 1310 | 0.1825471 | 1310 | 0.03341666
1308 | 0.02412362 | 1308 | 0.1592649 | 1308 | 0.1207058 | 1308 | 0.185968 | 1308 | 0.03407243
1306 | 0.0249505 | 1306 | 0.1631998 | 1306 | 0.1233814 | 1306 | 0.1928182 | 1306 | 0.03452721
1304 | 0.02518189 | 1304 | 0.1685701 | 1304 | 0.1263591 | 1304 | 0.1964208 | 1304 | 0.03563685
1302 | 0.02525531 | 1302 | 0.1706187 | 1302 | 0.1280498 | 1302 | 0.199018 | 1302 | 0.03652964
1300 | 0.0246681 | 1300 | 0.1667995 | 1300 | 0.1262156 | 1300 | 0.1954777 | 1300 | 0.03561006
1298 | 0.02593721 | 1298 | 0.1733062 | 1298 | 0.1312528 | 1298 | 0.2027246 | 1298 | 0.0370873
1296 | 0.02649587 | 1296 | 0.178567 | 1296 | 0.1361455 | 1296 | 0.2116054 | 1296 | 0.03786946
1294 | 0.02594574 | 1294 | 0.1772594 | 1294 | 0.1348757 | 1294 | 0.2083467 | 1294 | 0.0375381
1292 | 0.02531465 | 1292 | 0.1746957 | 1292 | 0.1335174 | 1292 | 0.2050476 | 1292 | 0.03670885
1290 | 0.02591241 | 1290 | 0.1792029 | 1290 | 0.1355124 | 1290 | 0.2080776 | 1290 | 0.03643764
1288 | 0.02596754 | 1288 | 0.1777905 | 1288 | 0.1366193 | 1288 | 0.2110122 | 1288 | 0.03682497
1286 | 0.0257379 | 1286 | 0.180671 | 1286 | 0.1382148 | 1286 | 0.2113653 | 1286 | 0.03613942
1284 | 0.02566174 | 1284 | 0.1791165 | 1284 | 0.138886 | 1284 | 0.2107975 | 1284 | 0.03573027
1282 | 0.02539114 | 1282 | 0.1795508 | 1282 | 0.1369745 | 1282 | 0.2090815 | 1282 | 0.03613811
1280 | 0.02632405 | 1280 | 0.1868969 | 1280 | 0.1434743 | 1280 | 0.2163841 | 1280 | 0.03645928
1278 | 0.02714541 | 1278 | 0.1923296 | 1278 | 0.1496038 | 1278 | 0.2266184 | 1278 | 0.03761791
1276 | 0.02716685 | 1276 | 0.1986764 | 1276 | 0.1538151 | 1276 | 0.2308761 | 1276 | 0.03832841
1274 | 0.02694227 | 1274 | 0.1942484 | 1274 | 0.1558174 | 1274 | 0.228139 | 1274 | 0.03869038
1272 | 0.02840771 | 1272 | 0.2045229 | 1272 | 0.1636626 | 1272 | 0.2397927 | 1272 | 0.0392518
1270 | 0.02986832 | 1270 | 0.210758 | 1270 | 0.1713676 | 1270 | 0.2455535 | 1270 | 0.04016739
1268 | 0.03082176 | 1268 | 0.2202298 | 1268 | 0.178294 | 1268 | 0.253383 | 1268 | 0.04202314
1266 | 0.03271805 | 1266 | 0.2332298 | 1266 | 0.1854941 | 1266 | 0.2627423 | 1266 | 0.0444048
1264 | 0.03444474 | 1264 | 0.2455476 | 1264 | 0.1938154 | 1264 | 0.2769774 | 1264 | 0.04729809
1262 | 0.03579481 | 1262 | 0.2556781 | 1262 | 0.2031851 | 1262 | 0.2851641 | 1262 | 0.04920633
1260 | 0.03505043 | 1260 | 0.2534364 | 1260 | 0.2062149 | 1260 | 0.2883336 | 1260 | 0.0488124
1258 | 0.03192404 | 1258 | 0.2439125 | 1258 | 0.2010247 | 1258 | 0.2718044 | 1258 | 0.04546834
1256 | 0.03073344 | 1256 | 0.234719 | 1256 | 0.1924849 | 1256 | 0.2609171 | 1256 | 0.0427306
1254 | 0.02838376 | 1254 | 0.2209102 | 1254 | 0.1782599 | 1254 | 0.2435611 | 1254 | 0.03983498
1252 | 0.02589818 | 1252 | 0.2050846 | 1252 | 0.1677337 | 1252 | 0.2268285 | 1252 | 0.03749159
1250 | 0.02476525 | 1250 | 0.193371 | 1250 | 0.1616079 | 1250 | 0.220125 | 1250 | 0.03671295
1248 | 0.02427782 | 1248 | 0.1895159 | 1248 | 0.1575087 | 1248 | 0.2117899 | 1248 | 0.0348865
1246 | 0.02332296 | 1246 | 0.1776003 | 1246 | 0.151093 | 1246 | 0.2060828 | 1246 | 0.03376865
1244 | 0.02237776 | 1244 | 0.1728536 | 1244 | 0.147612 | 1244 | 0.1988892 | 1244 | 0.03212991
1242 | 0.02225402 | 1242 | 0.1711951 | 1242 | 0.1471523 | 1242 | 0.197782 | 1242 | 0.03293583
1240 | 0.02112422 | 1240 | 0.1702297 | 1240 | 0.1494599 | 1240 | 0.19494 | 1240 | 0.03199854
1238 | 0.02116638 | 1238 | 0.1682981 | 1238 | 0.1489338 | 1238 | 0.1917971 | 1238 | 0.03226454
1236 | 0.02121759 | 1236 | 0.1683214 | 1236 | 0.1506112 | 1236 | 0.192619 | 1236 | 0.0321174
1234 | 0.02143006 | 1234 | 0.1659879 | 1234 | 0.1526376 | 1234 | 0.1924737 | 1234 | 0.03274827
1232 | 0.02171783 | 1232 | 0.1681702 | 1232 | 0.156793 | 1232 | 0.1939995 | 1232 | 0.03308029
1230 | 0.02155511 | 1230 | 0.1668006 | 1230 | 0.1586159 | 1230 | 0.1923076 | 1230 | 0.03235018
1228 | 0.02117598 | 1228 | 0.1703506 | 1228 | 0.1610195 | 1228 | 0.1938768 | 1228 | 0.03290808
1226 | 0.02174115 | 1226 | 0.1741663 | 1226 | 0.1669988 | 1226 | 0.1990695 | 1226 | 0.03327926
1224 | 0.02156341 | 1224 | 0.1736261 | 1224 | 0.1657983 | 1224 | 0.1967149 | 1224 | 0.03353077
1222 | 0.02249607 | 1222 | 0.176886 | 1222 | 0.1693183 | 1222 | 0.1980234 | 1222 | 0.03482751
1220 | 0.02326365 | 1220 | 0.1798144 | 1220 | 0.1762539 | 1220 | 0.2024198 | 1220 | 0.03541738
1218 | 0.02313655 | 1218 | 0.1824371 | 1218 | 0.1803703 | 1218 | 0.204216 | 1218 | 0.03564864
1216 | 0.02368712 | 1216 | 0.1820002 | 1216 | 0.1803915 | 1216 | 0.2054197 | 1216 | 0.03530527
1214 | 0.0238478 | 1214 | 0.1863678 | 1214 | 0.1873109 | 1214 | 0.2074487 | 1214 | 0.03613529
1212 | 0.02518665 | 1212 | 0.1925489 | 1212 | 0.1980736 | 1212 | 0.2147214 | 1212 | 0.03769601
1210 | 0.02518665 | 1210 | 0.1925489 | 1210 | 0.1980736 | 1210 | 0.2147214 | 1210 | 0.03769601
1208 | 0.02518665 | 1208 | 0.1925489 | 1208 | 0.1980736 | 1208 | 0.2147214 | 1208 | 0.03769601
1206 | 0.02467188 | 1206 | 0.1890684 | 1206 | 0.2219278 | 1206 | 0.2131737 | 1206 | 0.03693511
1204 | 0.02411257 | 1204 | 0.1873719 | 1204 | 0.2302787 | 1204 | 0.2163629 | 1204 | 0.03701838
1202 | 0.02448951 | 1202 | 0.1901738 | 1202 | 0.2320205 | 1202 | 0.2188453 | 1202 | 0.03747137
1200 | 0.02453928 | 1200 | 0.1915089 | 1200 | 0.2390291 | 1200 | 0.2201744 | 1200 | 0.03813555
1198 | 0.02553573 | 1198 | 0.1981345 | 1198 | 0.2476925 | 1198 | 0.2282538 | 1198 | 0.0395978
1196 | 0.02613577 | 1196 | 0.1997993 | 1196 | 0.254112 | 1196 | 0.2317556 | 1196 | 0.04029659
1194 | 0.02634387 | 1194 | 0.198938 | 1194 | 0.2561875 | 1194 | 0.2304115 | 1194 | 0.04047265
1192 | 0.02616757 | 1192 | 0.1991175 | 1192 | 0.2530662 | 1192 | 0.2260443 | 1192 | 0.0402779
1190 | 0.02638265 | 1190 | 0.195069 | 1190 | 0.2487479 | 1190 | 0.2246834 | 1190 | 0.04003297
1188 | 0.02609127 | 1188 | 0.1925005 | 1188 | 0.2475982 | 1188 | 0.2237134 | 1188 | 0.04040411
1186 | 0.02673673 | 1186 | 0.195444 | 1186 | 0.2537228 | 1186 | 0.2290157 | 1186 | 0.04143532
1184 | 0.02696092 | 1184 | 0.1966757 | 1184 | 0.2552984 | 1184 | 0.2316317 | 1184 | 0.0422208
1182 | 0.02811211 | 1182 | 0.2014996 | 1182 | 0.2616491 | 1182 | 0.2355395 | 1182 | 0.04330828
1180 | 0.02914994 | 1180 | 0.2034163 | 1180 | 0.2658695 | 1180 | 0.2389372 | 1180 | 0.04449544
1178 | 0.0299784 | 1178 | 0.2046193 | 1178 | 0.2713954 | 1178 | 0.2427417 | 1178 | 0.0456942
1176 | 0.0301927 | 1176 | 0.2026187 | 1176 | 0.267882 | 1176 | 0.2385587 | 1176 | 0.04558057
1174 | 0.03055177 | 1174 | 0.2021012 | 1174 | 0.2658518 | 1174 | 0.2353663 | 1174 | 0.04621076
1172 | 0.03135259 | 1172 | 0.2000074 | 1172 | 0.263553 | 1172 | 0.2333746 | 1172 | 0.04667264
1170 | 0.03145736 | 1170 | 0.1987578 | 1170 | 0.2616849 | 1170 | 0.2324647 | 1170 | 0.04646756
1168 | 0.03217964 | 1168 | 0.1975664 | 1168 | 0.2601221 | 1168 | 0.2312304 | 1168 | 0.04679362
1166 | 0.03169696 | 1166 | 0.1950198 | 1166 | 0.2593998 | 1166 | 0.2266693 | 1166 | 0.04706984
1164 | 0.03191389 | 1164 | 0.1901288 | 1164 | 0.2569112 | 1164 | 0.2231552 | 1164 | 0.04715115
1162 | 0.0329386 | 1162 | 0.194155 | 1162 | 0.2575406 | 1162 | 0.2283553 | 1162 | 0.04760106
1160 | 0.03364587 | 1160 | 0.1933333 | 1160 | 0.2575485 | 1160 | 0.2280358 | 1160 | 0.04797191
1158 | 0.03331056 | 1158 | 0.1888082 | 1158 | 0.2531381 | 1158 | 0.2194669 | 1158 | 0.04786388
1156 | 0.03421696 | 1156 | 0.1868601 | 1156 | 0.2527512 | 1156 | 0.2170394 | 1156 | 0.04786261
1154 | 0.03447422 | 1154 | 0.1820201 | 1154 | 0.2499645 | 1154 | 0.2144662 | 1154 | 0.04834758
1152 | 0.03476939 | 1152 | 0.1815907 | 1152 | 0.2538426 | 1152 | 0.213669 | 1152 | 0.04792038
1150 | 0.03569328 | 1150 | 0.1796813 | 1150 | 0.2564255 | 1150 | 0.2151243 | 1150 | 0.04686863
1148 | 0.03571697 | 1148 | 0.1731983 | 1148 | 0.2550173 | 1148 | 0.211996 | 1148 | 0.04553077
1146 | 0.03612944 | 1146 | 0.1682519 | 1146 | 0.2571434 | 1146 | 0.212143 | 1146 | 0.04557487
1144 | 0.03648785 | 1144 | 0.1629326 | 1144 | 0.2552503 | 1144 | 0.2056717 | 1144 | 0.04429425
1142 | 0.03812512 | 1142 | 0.1674422 | 1142 | 0.2655014 | 1142 | 0.2126762 | 1142 | 0.04669027
1140 | 0.03874606 | 1140 | 0.166363 | 1140 | 0.2707425 | 1140 | 0.212847 | 1140 | 0.04650195
1138 | 0.04012495 | 1138 | 0.1683415 | 1138 | 0.2784567 | 1138 | 0.2191502 | 1138 | 0.04791586
1136 | 0.04034657 | 1136 | 0.1668121 | 1136 | 0.2822949 | 1136 | 0.2226158 | 1136 | 0.04891943
1134 | 0.04211261 | 1134 | 0.1702947 | 1134 | 0.2913986 | 1134 | 0.2282391 | 1134 | 0.05133993
1132 | 0.04218386 | 1132 | 0.170486 | 1132 | 0.2970022 | 1132 | 0.2295042 | 1132 | 0.05170832
1130 | 0.04292639 | 1130 | 0.1699657 | 1130 | 0.3024824 | 1130 | 0.2329778 | 1130 | 0.05125564
1128 | 0.04385204 | 1128 | 0.1701248 | 1128 | 0.3141684 | 1128 | 0.2356305 | 1128 | 0.05239108
1126 | 0.0456208 | 1126 | 0.1777334 | 1126 | 0.3343639 | 1126 | 0.2451098 | 1126 | 0.05466011
1124 | 0.04710667 | 1124 | 0.1880386 | 1124 | 0.3484989 | 1124 | 0.2547434 | 1124 | 0.05620719
1122 | 0.0488462 | 1122 | 0.197048 | 1122 | 0.3554428 | 1122 | 0.2617906 | 1122 | 0.05816567
1120 | 0.04977229 | 1120 | 0.2024302 | 1120 | 0.3577129 | 1120 | 0.2681846 | 1120 | 0.05899828
1118 | 0.05057701 | 1118 | 0.2145721 | 1118 | 0.3662719 | 1118 | 0.2787282 | 1118 | 0.05773011
1116 | 0.05081491 | 1116 | 0.2271617 | 1116 | 0.37209 | 1116 | 0.2931992 | 1116 | 0.05960338
1114 | 0.05232325 | 1114 | 0.243657 | 1114 | 0.3521172 | 1114 | 0.3058431 | 1114 | 0.06110318
1112 | 0.05225088 | 1112 | 0.2532816 | 1112 | 0.2546095 | 1112 | 0.2699776 | 1112 | 0.05966248
1110 | 0.05447513 | 1110 | 0.2647444 | 1110 | 0.2282026 | 1110 | 0.2237116 | 1110 | 0.06285279
1108 | 0.05654932 | 1108 | 0.2578023 | 1108 | 0.200939 | 1108 | 0.1914801 | 1108 | 0.06498129
1106 | 0.05755735 | 1106 | 0.1977047 | 1106 | 0.1773495 | 1106 | 0.173761 | 1106 | 0.06444247
1104 | 0.05770622 | 1104 | 0.1718886 | 1104 | 0.1608366 | 1104 | 0.159616 | 1104 | 0.06752529
1102 | 0.05756048 | 1102 | 0.1601904 | 1102 | 0.1627139 | 1102 | 0.1509026 | 1102 | 0.06848805
1100 | 0.05691505 | 1100 | 0.151231 | 1100 | 0.1653777 | 1100 | 0.1426996 | 1100 | 0.06890699
1098 | 0.05684579 | 1098 | 0.1444553 | 1098 | 0.1681459 | 1098 | 0.1368322 | 1098 | 0.0715276
1096 | 0.05722581 | 1096 | 0.1407067 | 1096 | 0.1707665 | 1096 | 0.1325665 | 1096 | 0.07251751
1094 | 0.05779308 | 1094 | 0.1384269 | 1094 | 0.1749049 | 1094 | 0.1320113 | 1094 | 0.07426138
1092 | 0.05731163 | 1092 | 0.134357 | 1092 | 0.1752461 | 1092 | 0.1309211 | 1092 | 0.07471334
1090 | 0.05743496 | 1090 | 0.134497 | 1090 | 0.1774048 | 1090 | 0.1320273 | 1090 | 0.07480948
1088 | 0.05629941 | 1088 | 0.1328787 | 1088 | 0.1763673 | 1088 | 0.1307067 | 1088 | 0.07406176
1086 | 0.0561061 | 1086 | 0.1331033 | 1086 | 0.1769384 | 1086 | 0.1313391 | 1086 | 0.07276034
1084 | 0.05730419 | 1084 | 0.1366472 | 1084 | 0.1829713 | 1084 | 0.1347776 | 1084 | 0.0720347
1082 | 0.05616105 | 1082 | 0.1363544 | 1082 | 0.1824295 | 1082 | 0.1343913 | 1082 | 0.07247706
1080 | 0.05558958 | 1080 | 0.136023 | 1080 | 0.183535 | 1080 | 0.13409 | 1080 | 0.07025629
1078 | 0.05604791 | 1078 | 0.1395155 | 1078 | 0.1894775 | 1078 | 0.1376226 | 1078 | 0.06878801
1076 | 0.05499933 | 1076 | 0.138737 | 1076 | 0.1894885 | 1076 | 0.1369773 | 1076 | 0.06936872
1074 | 0.05445485 | 1074 | 0.1397571 | 1074 | 0.191368 | 1074 | 0.1378504 | 1074 | 0.06885813
1072 | 0.05481619 | 1072 | 0.1421902 | 1072 | 0.1951161 | 1072 | 0.1399798 | 1072 | 0.0679392
1070 | 0.05455432 | 1070 | 0.1437185 | 1070 | 0.1973466 | 1070 | 0.1408528 | 1070 | 0.06806388
1068 | 0.05272638 | 1068 | 0.140906 | 1068 | 0.1927709 | 1068 | 0.1371872 | 1068 | 0.06453939
1066 | 0.05105092 | 1066 | 0.1388516 | 1066 | 0.1908954 | 1066 | 0.1358745 | 1066 | 0.06349856
1064 | 0.05276264 | 1064 | 0.1448832 | 1064 | 0.1988009 | 1064 | 0.1421242 | 1064 | 0.0651005
1062 | 0.05247195 | 1062 | 0.1471532 | 1062 | 0.2010466 | 1062 | 0.1448387 | 1062 | 0.06463977
1060 | 0.05219895 | 1060 | 0.1468712 | 1060 | 0.1996106 | 1060 | 0.1445587 | 1060 | 0.06569243
1058 | 0.05095064 | 1058 | 0.1467586 | 1058 | 0.1988496 | 1058 | 0.1438428 | 1058 | 0.06410195
1056 | 0.05147413 | 1056 | 0.1500636 | 1056 | 0.2032682 | 1056 | 0.1458333 | 1056 | 0.06510021
1054 | 0.05107134 | 1054 | 0.1513553 | 1054 | 0.2034281 | 1054 | 0.1456828 | 1054 | 0.06548903
1052 | 0.0519653 | 1052 | 0.1557966 | 1052 | 0.2081288 | 1052 | 0.148575 | 1052 | 0.06314277
1050 | 0.05139357 | 1050 | 0.1576742 | 1050 | 0.2100669 | 1050 | 0.1489825 | 1050 | 0.06521395
1048 | 0.05055059 | 1048 | 0.1571727 | 1048 | 0.2090525 | 1048 | 0.1474019 | 1048 | 0.06480829
1046 | 0.05115186 | 1046 | 0.1593487 | 1046 | 0.2125157 | 1046 | 0.1488561 | 1046 | 0.06502134
1044 | 0.05145618 | 1044 | 0.1601111 | 1044 | 0.2137735 | 1044 | 0.1496882 | 1044 | 0.0645962
1042 | 0.05190092 | 1042 | 0.1634373 | 1042 | 0.2189219 | 1042 | 0.1530117 | 1042 | 0.06458461
1040 | 0.05132203 | 1040 | 0.1636467 | 1040 | 0.2189911 | 1040 | 0.1529689 | 1040 | 0.0628508
1038 | 0.05195382 | 1038 | 0.1657306 | 1038 | 0.2187718 | 1038 | 0.1541139 | 1038 | 0.0627305
1036 | 0.05202998 | 1036 | 0.1675854 | 1036 | 0.2176925 | 1036 | 0.1552083 | 1036 | 0.0634242
1034 | 0.05222897 | 1034 | 0.1671594 | 1034 | 0.2148433 | 1034 | 0.154786 | 1034 | 0.0606398
1032 | 0.05208887 | 1032 | 0.1683858 | 1032 | 0.2136051 | 1032 | 0.1555357 | 1032 | 0.06180793
1030 | 0.05221688 | 1030 | 0.1678095 | 1030 | 0.2111488 | 1030 | 0.155252 | 1030 | 0.06054641
1028 | 0.05208802 | 1028 | 0.1699464 | 1028 | 0.2122287 | 1028 | 0.1568315 | 1028 | 0.06229919
1026 | 0.05222247 | 1026 | 0.1686557 | 1026 | 0.2096323 | 1026 | 0.1562 | 1026 | 0.06148134
1024 | 0.05220491 | 1024 | 0.1688297 | 1024 | 0.2086569 | 1024 | 0.1560521 | 1024 | 0.06051547
1022 | 0.05053818 | 1022 | 0.1648015 | 1022 | 0.2031358 | 1022 | 0.1529662 | 1022 | 0.05986973
1020 | 0.05044565 | 1020 | 0.1621174 | 1020 | 0.1999279 | 1020 | 0.1508536 | 1020 | 0.05847442
1018 | 0.05040662 | 1018 | 0.1613944 | 1018 | 0.1991758 | 1018 | 0.1514521 | 1018 | 0.05792621
1016 | 0.05137852 | 1016 | 0.160258 | 1016 | 0.1973311 | 1016 | 0.1515649 | 1016 | 0.05908729
1014 | 0.05027452 | 1014 | 0.155618 | 1014 | 0.1907684 | 1014 | 0.1487269 | 1014 | 0.0565118
1012 | 0.04936609 | 1012 | 0.1515054 | 1012 | 0.1847005 | 1012 | 0.1464034 | 1012 | 0.0563786
1010 | 0.04871749 | 1010 | 0.1454243 | 1010 | 0.1767137 | 1010 | 0.1421562 | 1010 | 0.05591522
1008 | 0.04762636 | 1008 | 0.1379358 | 1008 | 0.1677498 | 1008 | 0.1375917 | 1008 | 0.05406591
1006 | 0.04626481 | 1006 | 0.1302472 | 1006 | 0.1581221 | 1006 | 0.1320924 | 1006 | 0.0530505
1004 | 0.04411803 | 1004 | 0.1203363 | 1004 | 0.1462084 | 1004 | 0.1249853 | 1004 | 0.05018996
1002 | 0.04178837 | 1002 | 0.1120838 | 1002 | 0.1357409 | 1002 | 0.1183855 | 1002 | 0.04817446
1000 | 0.03989452 | 1000 | 0.1046924 | 1000 | 0.1264872 | 1000 | 0.1126736 | 1000 | 0.04676367
998 | 0.03893407 | 998 | 0.09912525 | 998 | 0.1193721 | 998 | 0.108525 | 998 | 0.04563202
996 | 0.03810714 | 996 | 0.09708947 | 996 | 0.1162003 | 996 | 0.107309 | 996 | 0.04547679
994 | 0.03660251 | 994 | 0.09093586 | 994 | 0.1086337 | 994 | 0.1014532 | 994 | 0.04242138
992 | 0.036309779 | 992 | 0.088297009 | 992 | 0.105260782 | 992 | 0.09971714 | 992 | 0.042898782
990 | 0.036309779 | 990 | 0.088297009 | 990 | 0.105260782 | 990 | 0.09971714 | 990 | 0.042898782
988 | 0.036309779 | 988 | 0.088297009 | 988 | 0.105260782 | 988 | 0.09971714 | 988 | 0.042898782
986 | 0.035328161 | 986 | 0.088767797 | 986 | 0.105026677 | 986 | 0.101524539 | 986 | 0.042479735
984 | 0.035822581 | 984 | 0.08586596 | 984 | 0.102763988 | 984 | 0.098946393 | 984 | 0.041163154
982 | 0.034646906 | 982 | 0.084872499 | 982 | 0.100844264 | 982 | 0.098268367 | 982 | 0.041142091
980 | 0.035233393 | 980 | 0.085432857 | 980 | 0.102383316 | 980 | 0.099829607 | 980 | 0.042517692
978 | 0.035303067 | 978 | 0.084330909 | 978 | 0.100921981 | 978 | 0.098027587 | 978 | 0.042819597
976 | 0.034623753 | 976 | 0.08363428 | 976 | 0.100037053 | 976 | 0.097295396 | 976 | 0.042218428
974 | 0.034370627 | 974 | 0.081508428 | 974 | 0.097255215 | 974 | 0.095012069 | 974 | 0.040671129
972 | 0.034216572 | 972 | 0.080929056 | 972 | 0.096652828 | 972 | 0.095756255 | 972 | 0.04023768
970 | 0.033461809 | 970 | 0.080578052 | 970 | 0.096667804 | 970 | 0.094864555 | 970 | 0.039969128
968 | 0.033440817 | 968 | 0.078935012 | 968 | 0.094454676 | 968 | 0.093099818 | 968 | 0.040000711
966 | 0.032629818 | 966 | 0.077253677 | 966 | 0.092480287 | 966 | 0.090737209 | 966 | 0.039716121
964 | 0.033527795 | 964 | 0.078828976 | 964 | 0.094460659 | 964 | 0.092810005 | 964 | 0.039588302
962 | 0.033693887 | 962 | 0.079611383 | 962 | 0.09585999 | 962 | 0.094052471 | 962 | 0.040859122
960 | 0.03355635 | 960 | 0.076973513 | 960 | 0.092058577 | 960 | 0.090861596 | 960 | 0.038949788
958 | 0.031214645 | 958 | 0.07400126 | 958 | 0.08857324 | 958 | 0.087240949 | 958 | 0.037566066
956 | 0.032373395 | 956 | 0.074175626 | 956 | 0.088349327 | 956 | 0.086672567 | 956 | 0.037612054
954 | 0.031465303 | 954 | 0.072747231 | 954 | 0.087365597 | 954 | 0.086323515 | 954 | 0.036951147
952 | 0.032209169 | 952 | 0.075004295 | 952 | 0.089334771 | 952 | 0.088045143 | 952 | 0.037011176
950 | 0.033192825 | 950 | 0.078084216 | 950 | 0.092939042 | 950 | 0.091163039 | 950 | 0.038815118
948 | 0.033377253 | 948 | 0.077690281 | 948 | 0.093473315 | 948 | 0.090975858 | 948 | 0.038424887
946 | 0.032397173 | 946 | 0.077158123 | 946 | 0.093007751 | 946 | 0.090345688 | 946 | 0.038405024
944 | 0.032301947 | 944 | 0.076832466 | 944 | 0.091738723 | 944 | 0.089716956 | 944 | 0.038326725
942 | 0.032624669 | 942 | 0.078212462 | 942 | 0.093094781 | 942 | 0.091338456 | 942 | 0.038096763
940 | 0.03264188 | 940 | 0.078282379 | 940 | 0.092291452 | 940 | 0.091151677 | 940 | 0.038149878
938 | 0.031764239 | 938 | 0.075383708 | 938 | 0.089937031 | 938 | 0.089008331 | 938 | 0.036465425
936 | 0.031987149 | 936 | 0.075530864 | 936 | 0.090925619 | 936 | 0.088990502 | 936 | 0.036837481
934 | 0.031756811 | 934 | 0.075611979 | 934 | 0.090511046 | 934 | 0.088500924 | 934 | 0.036740258
932 | 0.031965613 | 932 | 0.077395134 | 932 | 0.091387808 | 932 | 0.089390941 | 932 | 0.036889967
930 | 0.032595422 | 930 | 0.079053976 | 930 | 0.09440688 | 930 | 0.091992825 | 930 | 0.037401322
928 | 0.032954998 | 928 | 0.079635233 | 928 | 0.095274195 | 928 | 0.09287113 | 928 | 0.038329482
926 | 0.032539107 | 926 | 0.079021744 | 926 | 0.095550656 | 926 | 0.09274587 | 926 | 0.037812144
924 | 0.033056285 | 924 | 0.077585131 | 924 | 0.092998371 | 924 | 0.090144783 | 924 | 0.037096791
922 | 0.032178342 | 922 | 0.077766001 | 922 | 0.093491703 | 922 | 0.091102526 | 922 | 0.037128281
920 | 0.032528743 | 920 | 0.079840772 | 920 | 0.09541747 | 920 | 0.093310803 | 920 | 0.038087744
918 | 0.0330057 | 918 | 0.079418905 | 918 | 0.096346244 | 918 | 0.092712894 | 918 | 0.036663566
916 | 0.03199295 | 916 | 0.078846261 | 916 | 0.094775312 | 916 | 0.090976603 | 916 | 0.036669414
914 | 0.031275805 | 914 | 0.077855557 | 914 | 0.094221324 | 914 | 0.090872392 | 914 | 0.036135308
912 | 0.032042932 | 912 | 0.080175526 | 912 | 0.096369959 | 912 | 0.092109606 | 912 | 0.036991756
910 | 0.032583572 | 910 | 0.080520146 | 910 | 0.096710324 | 910 | 0.093347438 | 910 | 0.036575481
908 | 0.032787077 | 908 | 0.081009477 | 908 | 0.097214803 | 908 | 0.093690038 | 908 | 0.036334537
906 | 0.033029553 | 906 | 0.080733888 | 906 | 0.098229781 | 906 | 0.093135916 | 906 | 0.036351766
904 | 0.032271564 | 904 | 0.078903116 | 904 | 0.096357092 | 904 | 0.091137625 | 904 | 0.035900485
902 | 0.031959042 | 902 | 0.079110041 | 902 | 0.095643245 | 902 | 0.090776213 | 902 | 0.035732716
900 | 0.031545017 | 900 | 0.077850357 | 900 | 0.094992943 | 900 | 0.089679927 | 900 | 0.035422739
898 | 0.030907976 | 898 | 0.076386184 | 898 | 0.093103878 | 898 | 0.088206857 | 898 | 0.034275655
896 | 0.030355759 | 896 | 0.076496586 | 896 | 0.091428496 | 896 | 0.086815901 | 896 | 0.034183268
894 | 0.030424878 | 894 | 0.076874346 | 894 | 0.092113219 | 894 | 0.086555004 | 894 | 0.034325667
892 | 0.029499156 | 892 | 0.073049992 | 892 | 0.088544741 | 892 | 0.083699688 | 892 | 0.032841817
890 | 0.029603008 | 890 | 0.072713464 | 890 | 0.088493116 | 890 | 0.083013885 | 890 | 0.032414947
888 | 0.029625358 | 888 | 0.075468525 | 888 | 0.090852201 | 888 | 0.085685231 | 888 | 0.033674937
886 | 0.029959887 | 886 | 0.07701382 | 886 | 0.0943157 | 886 | 0.087576367 | 886 | 0.03417144
884 | 0.031004265 | 884 | 0.078793816 | 884 | 0.095976569 | 884 | 0.089825489 | 884 | 0.034547292
882 | 0.030777674 | 882 | 0.077895977 | 882 | 0.094080865 | 882 | 0.088063009 | 882 | 0.033876784
880 | 0.030564325 | 880 | 0.077328525 | 880 | 0.093330123 | 880 | 0.086999774 | 880 | 0.033679511
878 | 0.029355794 | 878 | 0.07576257 | 878 | 0.090732984 | 878 | 0.084354088 | 878 | 0.032189704
876 | 0.029812055 | 876 | 0.074788518 | 876 | 0.090484604 | 876 | 0.084074944 | 876 | 0.032219276
874 | 0.030024985 | 874 | 0.075956017 | 874 | 0.092173368 | 874 | 0.086116165 | 874 | 0.033069134
872 | 0.030038012 | 872 | 0.074928038 | 872 | 0.090808362 | 872 | 0.083669782 | 872 | 0.031367816
870 | 0.029845295 | 870 | 0.076244347 | 870 | 0.091795482 | 870 | 0.08564052 | 870 | 0.032972686
868 | 0.029867042 | 868 | 0.075356402 | 868 | 0.089794517 | 868 | 0.083034642 | 868 | 0.03272808
866 | 0.029683711 | 866 | 0.074458912 | 866 | 0.089414284 | 866 | 0.082818314 | 866 | 0.031512018
864 | 0.02829014 | 864 | 0.073560953 | 864 | 0.088852517 | 864 | 0.08085794 | 864 | 0.030985689
862 | 0.028008815 | 862 | 0.073471025 | 862 | 0.088503614 | 862 | 0.08032196 | 862 | 0.03092972
860 | 0.028421421 | 860 | 0.073043816 | 860 | 0.088095278 | 860 | 0.080684684 | 860 | 0.031773422
858 | 0.028037347 | 858 | 0.074092515 | 858 | 0.087939344 | 858 | 0.079566099 | 858 | 0.030940561
856 | 0.027789665 | 856 | 0.073012613 | 856 | 0.088896006 | 856 | 0.080163732 | 856 | 0.030308492
854 | 0.028193129 | 854 | 0.071468383 | 854 | 0.087679707 | 854 | 0.078386739 | 854 | 0.029380443
852 | 0.027990535 | 852 | 0.071254499 | 852 | 0.086938664 | 852 | 0.07912226 | 852 | 0.029987795
850 | 0.026210487 | 850 | 0.071594529 | 850 | 0.086274408 | 850 | 0.076994494 | 850 | 0.029933847
848 | 0.027439162 | 848 | 0.0729791 | 848 | 0.087827608 | 848 | 0.078588799 | 848 | 0.030032609
846 | 0.027101759 | 846 | 0.068603575 | 846 | 0.083021656 | 846 | 0.074042544 | 846 | 0.028169218
844 | 0.025237005 | 844 | 0.066643633 | 844 | 0.080581158 | 844 | 0.072011009 | 844 | 0.02708571
842 | 0.025033299 | 842 | 0.06353648 | 842 | 0.076498128 | 842 | 0.068431117 | 842 | 0.026771292
840 | 0.02436444 | 840 | 0.061895452 | 840 | 0.073839113 | 840 | 0.067062162 | 840 | 0.025516918
838 | 0.022162374 | 838 | 0.058638591 | 838 | 0.070503354 | 838 | 0.063381061 | 838 | 0.024419058
836 | 0.021841049 | 836 | 0.056523718 | 836 | 0.068313554 | 836 | 0.061295491 | 836 | 0.02329669
834 | 0.021770837 | 834 | 0.055417668 | 834 | 0.065576881 | 834 | 0.059148215 | 834 | 0.022559347
832 | 0.021385495 | 832 | 0.053692706 | 832 | 0.06386742 | 832 | 0.057204731 | 832 | 0.022817381
830 | 0.02129041 | 830 | 0.052869894 | 830 | 0.063782744 | 830 | 0.05716756 | 830 | 0.022967085
828 | 0.020590466 | 828 | 0.053628385 | 828 | 0.062788621 | 828 | 0.056728471 | 828 | 0.022143912
826 | 0.02030452 | 826 | 0.053415924 | 826 | 0.063570164 | 826 | 0.055686008 | 826 | 0.021040086
824 | 0.01960223 | 824 | 0.055017062 | 824 | 0.066535242 | 824 | 0.057220422 | 824 | 0.022773247
822 | 0.021006444 | 822 | 0.055090982 | 822 | 0.066172205 | 822 | 0.057092912 | 822 | 0.02265705
820 | 0.020408381 | 820 | 0.056242328 | 820 | 0.066852108 | 820 | 0.057303153 | 820 | 0.022706846
818 | 0.020372976 | 818 | 0.054807998 | 818 | 0.067384951 | 818 | 0.057013698 | 818 | 0.021099051
816 | 0.019692704 | 816 | 0.054183953 | 816 | 0.065089017 | 816 | 0.053473424 | 816 | 0.021049749
814 | 0.018463038 | 814 | 0.05286796 | 814 | 0.062334042 | 814 | 0.052795809 | 814 | 0.019975977
812 | 0.018277789 | 812 | 0.050779779 | 812 | 0.060503297 | 812 | 0.052184366 | 812 | 0.019087926
810 | 0.017178105 | 810 | 0.05040849 | 810 | 0.059344191 | 810 | 0.049434956 | 810 | 0.018096648
808 | 0.016656276 | 808 | 0.048092283 | 808 | 0.058046669 | 808 | 0.048947595 | 808 | 0.01725206
806 | 0.017173726 | 806 | 0.046673696 | 806 | 0.056520771 | 806 | 0.04724095 | 806 | 0.016651614
804 | 0.01558961 | 804 | 0.044245902 | 804 | 0.052275591 | 804 | 0.043681055 | 804 | 0.014801033
802 | 0.015323061 | 802 | 0.043495618 | 802 | 0.049897932 | 802 | 0.042205065 | 802 | 0.015179912
800 | 0.014201527 | 800 | 0.038525138 | 800 | 0.045135286 | 800 | 0.038958497 | 800 | 0.013314324